## Tube
Tube and Pipe Offered by Idaho Labs Corp.
Tube Material | Available Diameters (OD) | Recommended Upper Temperature
304 / 304L | Tube: .125" to .750" Pipe: 1/2" sched 40 | 1650 °F
310 | Tube: .125" to .750" Pipe: 1/2" sched 40 | 2100 °F
316 / 316L | Tube: .062" to .750" Pipe: 1/2" sched 40 | 1650 °F
321 | Tube: .250" to .750" Pipe: 1/2" sched 40 | 1600 °F
347 | Tube: .250" to .750" Pipe: 1/2" sched 40 | 1500 °F
446 | .125" to .313" | 2100 °F
Haynes 188 | .156" to .250" | 2100 °F
Haynes 230 | .125" to .250" | 2100 °F
Haynes Hastelloy C-276 | .125" to .750" | 2000 °F
Haynes Hastelloy X | .125" to .750" | 2200 °F
Haynes HR-160 Alloy (tm) | 1/2" SCH 40 ONLY | 2150 °F
Incoloy 800 | .125" to .375" | 2000 °F
Incoloy 825 | PIPE ONLY
Inconel 600 | Tube: .062" to .750" Pipe: 1/2" sched 40 | 2150 °F
Inconel 601 | Various Sizes | 2150 °F continuous; 2300 °F intermittent
Inconel 625 | .188" to .500" | 1800 °F
Inconel 718 | .156" to .313" | 1200 °F
Inconel X750 | .375" to .500" | 1500 °F
Molybdenum | .062" to .250" | Melting Point: 4730 °F, 750 °F in air.
Monel 400 | .250" to .500" | 1000 °F
Nickel 200 / 201 | .055" to .500" | Application Specific
Platinum/Rhodium Alloy | Various Sizes to .250" | 100% Pt - 2700 °F Pt10%Rh - 2825 °F Pt20%Rh - 3000 °F
Tantalum | .063" to .250" | In air - 800 °F In vacuum - 4375 °F
Titanium | .050" to .375" | In air - 800 °F Max Temp - 3135 °F